## Sheet1
Index | CMC/g | Corn starch/g | Tapioca/g | H2O/mL | 10% wt urea solution/mL | 10% wt NaOH solution/mL | urea/NaOH | 10% wt ammonia solution/mL | Glycerol/mL | Temperature/℃
0 | 1.2 | 0.2 | 0.2 | 44 | 0.9 | 1.2 | 0.8 | 1.1 | 2.2 | 75
1 | 1.2 | 0.2 | 0.2 | 45 | 0.8 | 0.9 | 0.9 | 1.1 | 2.2 | 67
2 | 1.2 | 0.1 | 0.3 | 45 | 1 | 0.6 | 1.7 | 1.2 | 2.2 | 84
3 | 1.2 | 0.2 | 0.2 | 44 | 0.9 | 0.9 | 1 | 1 | 2.2 | 85
6 | 1.2 | 0.2 | 0.2 | 43 | 0.9 | 1.9 | 0.5 | 1.2 | 2.2 | 82
7 | 1.2 | 0.3 | 0.1 | 44 | 0.6 | 1.4 | 0.4 | 1 | 2.2 | 72
9 | 1.2 | 0.2 | 0.2 | 44 | 1.3 | 1.4 | 0.9 | 1 | 2.2 | 74
10 | 1.2 | 0.2 | 0.2 | 45 | 0.2 | 1 | 0.2 | 1.2 | 2.2 | 83
11 | 1.2 | 0.1 | 0.3 | 44 | 0.8 | 1.4 | 0.6 | 1.2 | 2.2 | 84
12 | 1.2 | 0.2 | 0.2 | 45 | 1.1 | 0 | inf | 1.1 | 2.2 | 84
14 | 1.2 | 0.3 | 0.1 | 43 | 1.1 | 1.8 | 0.6 | 0.9 | 2.2 | 84
15 | 1.2 | 0.1 | 0.3 | 44 | 1.4 | 0.7 | 2 | 1.2 | 2.2 | 84
17 | 1.2 | 0.2 | 0.2 | 44 | 0 | 1.7 | 0 | 1.3 | 2.2 | 66
19 | 1.2 | 0.1 | 0.3 | 46 | 0.4 | 0 | inf | 1.2 | 2.2 | 85
20 | 1.2 | 0.2 | 0.2 | 46 | 0.1 | 0 | inf | 1 | 2.2 | 83
24 | 1.2 | 0.2 | 0.2 | 45 | 1.7 | 0 | inf | 1 | 2.2 | 84
27 | 1.2 | 0.2 | 0.2 | 42 | 0.6 | 2.8 | 0.2 | 1.3 | 2.2 | 84