## Sheet1
Index | CMC/g | Corn starch/g | Tapioca/g | H2O/mL | 10% wt urea solution/mL | 10% wt NaOH solution/mL | urea/NaOH | 10% wt ammonia solution/mL | Glycerol/mL | Temperature/℃
0 | 1.2 | 0.2 | 0.2 | 44 | 0.9 | 1.2 | 0.8 | 1.1 | 2.2 | 75
1 | 1.2 | 0.2 | 0.2 | 45 | 0.8 | 0.9 | 0.9 | 1.1 | 2.2 | 67
2 | 1.2 | 0.1 | 0.3 | 45 | 1 | 0.6 | 1.7 | 1.2 | 2.2 | 84
4 | 1.2 | 0.2 | 0.2 | 43 | 0.9 | 1.9 | 0.5 | 1.2 | 2.2 | 82
5 | 1.2 | 0.3 | 0.1 | 44 | 0.6 | 1.4 | 0.4 | 1 | 2.2 | 71
7 | 1.2 | 0.1 | 0.3 | 44 | 0.8 | 1.4 | 0.6 | 1.2 | 2.2 | 85
8 | 1.2 | 0.2 | 0.2 | 45 | 1.1 | 0 | inf | 1.1 | 2.2 | 84