## Sheet1
Exp | CMC/g | Corn starch/g | Tapioca/g | H2O/mL | 10% wt urea solution/mL | 10% wt NaOH solution/mL | 10% wt ammonia solution/mL | Glycerol/mL | Temperature/℃
1 | 1.2 | 0.3 | 0.1 | 42 | 0 | 0 | 3 | 5 | 50
2 | 1.2 | 0.3 | 0.1 | 47 | 0 | 0 | 1 | 2 | 50
3 | 1.2 | 0.4 | 0 | 44 | 0 | 0 | 1 | 5 | 50
4 | 1.2 | 0.1 | 0.3 | 42 | 3 | 3 | 0 | 2 | 50
5 | 1.2 | 0.4 | 0 | 35 | 5 | 5 | 0 | 5 | 70
6 | 1.2 | 0.1 | 0.3 | 31 | 5 | 5 | 1 | 8 | 70
7 | 1.2 | 0.2 | 0.2 | 39 | 3 | 3 | 0 | 5 | 70
8 | 1.2 | 0.2 | 0.2 | 43 | 0 | 0 | 5 | 2 | 70
9 | 1.2 | 0 | 0.4 | 39 | 3 | 3 | 3 | 2 | 85
10 | 1.2 | 0.4 | 0 | 39 | 3 | 3 | 3 | 2 | 85
11 | 1.2 | 0.4 | 0 | 39 | 3 | 3 | 0 | 5 | 85
12 | 1.2 | 0.2 | 0.2 | 43 | 1 | 1 | 3 | 2 | 85
13 | 1.2 | 0.1 | 0.3 | 35 | 5 | 5 | 0 | 5 | 50
14 | 1.2 | 0 | 0.4 | 47 | 0 | 0 | 1 | 2 | 50
15 | 1.2 | 0.3 | 0.1 | 30 | 5 | 5 | 5 | 5 | 50
16 | 1.2 | 0.3 | 0.1 | 34 | 3 | 3 | 5 | 5 | 50
17 | 1.2 | 0.1 | 0.3 | 36 | 3 | 3 | 0 | 8 | 85
18 | 1.2 | 0.2 | 0.2 | 32 | 5 | 5 | 0 | 8 | 85
19 | 1.2 | 0.2 | 0.2 | 31 | 3 | 3 | 5 | 8 | 85
20 | 1.2 | 0.2 | 0.2 | 34 | 3 | 3 | 5 | 5 | 85
21 | 1.3 | 0.1 | 0.2 | 27 | 5 | 5 | 5 | 8 | 85
22 | 1.3 | 0.3 | 0 | 42 | 0 | 0 | 3 | 5 | 85
23 | 1.3 | 0.3 | 0 | 40 | 1 | 1 | 3 | 5 | 85
24 | 1.2 | 0 | 0.4 | 27 | 5 | 5 | 5 | 8 | 50
25 | 1.3 | 0 | 0.3 | 43 | 1 | 1 | 0 | 5 | 50
26 | 1.3 | 0.1 | 0.2 | 45 | 0 | 0 | 3 | 3 | 50
27 | 1.3 | 0 | 0.3 | 37 | 1 | 1 | 3 | 8 | 50
28 | 1.3 | 0.1 | 0.2 | 43 | 0 | 0 | 5 | 3 | 85
29 | 1.3 | 0.1 | 0.2 | 36 | 3 | 3 | 0 | 8 | 85
30 | 1.3 | 0.1 | 0.2 | 33 | 3 | 3 | 3 | 8 | 85
31 | 1.3 | 0 | 0.3 | 43 | 1 | 1 | 3 | 3 | 85
32 | 1.4 | 0.2 | 0 | 42 | 0 | 0 | 3 | 5 | 85
33 | 1.4 | 0 | 0.2 | 45 | 1 | 1 | 1 | 3 | 85
34 | 1.4 | 0.1 | 0.1 | 37 | 0 | 0 | 5 | 8 | 85
35 | 1.4 | 0.1 | 0.1 | 27 | 5 | 5 | 5 | 8 | 85
36 | 1.3 | 0 | 0.3 | 38 | 1 | 1 | 5 | 5 | 50
37 | 1.3 | 0.2 | 0.1 | 43 | 1 | 1 | 0 | 5 | 50
38 | 1.3 | 0.1 | 0.2 | 39 | 0 | 0 | 3 | 8 | 50
39 | 1.2 | 0.1 | 0.3 | 31 | 5 | 5 | 1 | 8 | 70
40 | 1.2 | 0.3 | 0.1 | 45 | 0 | 0 | 3 | 3 | 70
41 | 1.2 | 0 | 0.4 | 46 | 1 | 1 | 0 | 3 | 70
42 | 1.2 | 0.4 | 0 | 41 | 0 | 0 | 1 | 8 | 70
43 | 1.2 | 0.3 | 0.1 | 39 | 1 | 1 | 1 | 5 | 70
44 | 1.2 | 0.1 | 0.3 | 45 | 1 | 1 | 1 | 3 | 70
45 | 1.2 | 0.4 | 0 | 43 | 0 | 0 | 5 | 3 | 70
46 | 1.2 | 0.4 | 0 | 35 | 5 | 5 | 0 | 5 | 70
47 | 1.3 | 0.1 | 0.2 | 44 | 0 | 0 | 1 | 5 | 50
48 | 1.3 | 0.3 | 0 | 42 | 1 | 1 | 1 | 5 | 50
49 | 1.3 | 0.2 | 0.1 | 35 | 5 | 5 | 0 | 5 | 50
50 | 1.4 | 0 | 0.2 | 38 | 3 | 3 | 1 | 5 | 50
51 | 1.2 | 0.1 | 0.3 | 39 | 3 | 3 | 3 | 3 | 70
52 | 1.2 | 0.2 | 0.2 | 27 | 5 | 5 | 5 | 8 | 70
53 | 1.2 | 0.4 | 0 | 32 | 5 | 5 | 0 | 8 | 70
54 | 1.3 | 0 | 0.3 | 39 | 1 | 1 | 1 | 8 | 70
55 | 1.3 | 0.3 | 0 | 42 | 1 | 1 | 1 | 5 | 70
56 | 1.3 | 0.1 | 0.2 | 40 | 1 | 1 | 0 | 8 | 70
57 | 1.4 | 0.2 | 0 | 41 | 3 | 3 | 1 | 3 | 70
58 | 1.4 | 0.1 | 0.1 | 39 | 1 | 1 | 1 | 8 | 70
59 | 1.4 | 0 | 0.2 | 32 | 5 | 5 | 0 | 8 | 50
60 | 1.4 | 0.1 | 0.1 | 37 | 3 | 3 | 5 | 3 | 50
61 | 1.3 | 0.1 | 0.2 | 40 | 5 | 0 | 3 | 3 | 50
62 | 1.2 | 0 | 0.4 | 32 | 5 | 0 | 5 | 8 | 50
63 | 1.2 | 0.4 | 0 | 37 | 5 | 3 | 3 | 3 | 85
64 | 1.2 | 0 | 0.4 | 39 | 3 | 3 | 3 | 3 | 85
65 | 1.2 | 0.4 | 0 | 39 | 3 | 3 | 3 | 3 | 85
66 | 1.2 | 0.2 | 0.2 | 43 | 1 | 1 | 3 | 3 | 85
67 | 1.4 | 0.2 | 0 | 33 | 3 | 3 | 3 | 8 | 70
68 | 1.4 | 0.1 | 0.1 | 43 | 0 | 0 | 5 | 3 | 70
69 | 1.2 | 0 | 0.4 | 35 | 5 | 3 | 5 | 3 | 85
70 | 1.2 | 0.4 | 0 | 37 | 5 | 3 | 0 | 5 | 70
71 | 1.2 | 0.4 | 0 | 48 | 0 | 0 | 0 | 2 | 50
72 | 1.2 | 0.3 | 0.1 | 48 | 0 | 0 | 0 | 2 | 50
73 | 1.2 | 0.2 | 0.2 | 48 | 0 | 0 | 0 | 2 | 50
74 | 1.2 | 0.1 | 0.3 | 48 | 0 | 0 | 0 | 2 | 50
75 | 1.2 | 0 | 0.4 | 48 | 0 | 0 | 0 | 2 | 50
76 | 1.4 | 0.2 | 0 | 48 | 0 | 0 | 0 | 2 | 50
77 | 1.4 | 0.1 | 0.1 | 48 | 0 | 0 | 0 | 2 | 50
78 | 1.4 | 0 | 0.2 | 48 | 0 | 0 | 0 | 2 | 50
79 | 1.3 | 0.3 | 0 | 48 | 0 | 0 | 0 | 2 | 50
80 | 1.3 | 0.2 | 0.1 | 48 | 0 | 0 | 0 | 2 | 50
81 | 1.3 | 0.1 | 0.2 | 48 | 0 | 0 | 0 | 2 | 50
82 | 1.3 | 0 | 0.3 | 48 | 0 | 0 | 0 | 2 | 50
83 | 1.6 | 0 | 0 | 48 | 0 | 0 | 0 | 2 | 50
84 | 1.6 | 0 | 0 | 48 | 0 | 0 | 0 | 3 | 50
85 | 1.6 | 0 | 0 | 48 | 0 | 0 | 0 | 5 | 50
86 | 1.6 | 0 | 0 | 48 | 0 | 0 | 0 | 8 | 50
87 | 1.6 | 0 | 0 | 46 | 5 | 1 | 0 | 3 | 70
88 | 1.6 | 0 | 0 | 47 | 5 | 0 | 0 | 3 | 70
89 | 1.6 | 0 | 0 | 45 | 3 | 3 | 0 | 3 | 70
90 | 1.6 | 0 | 0 | 48 | 3 | 3 | 0 | 3 | 70
91 | 1.6 | 0 | 0 | 46 | 5 | 1 | 0 | 3 | 85
92 | 1.6 | 0 | 0 | 47 | 5 | 0 | 0 | 3 | 85
93 | 1.6 | 0 | 0 | 45 | 3 | 3 | 0 | 3 | 85
94 | 1.6 | 0 | 0 | 48 | 3 | 3 | 0 | 3 | 85
95 | 1.6 | 0 | 0 | 48 | 0 | 0 | 1 | 3 | 85
96 | 1.6 | 0 | 0 | 46 | 0 | 0 | 3 | 3 | 85
97 | 1.6 | 0 | 0 | 44 | 0 | 0 | 5 | 3 | 85
98 | 1.6 | 0 | 0 | 40 | 3 | 3 | 3 | 3 | 85
99 | 1.6 | 0 | 0 | 48 | 0 | 0 | 1 | 3 | 70
100 | 1.6 | 0 | 0 | 46 | 0 | 0 | 3 | 3 | 70
101 | 1.6 | 0 | 0 | 44 | 0 | 0 | 5 | 3 | 70
102 | 1.6 | 0 | 0 | 40 | 3 | 3 | 3 | 3 | 70
103 | 1.6 | 0 | 0 | 48 | 0 | 0 | 1 | 3 | 50
104 | 1.6 | 0 | 0 | 46 | 0 | 0 | 3 | 3 | 50
105 | 1.6 | 0 | 0 | 44 | 0 | 0 | 5 | 3 | 50
106 | 1.6 | 0 | 0 | 40 | 3 | 3 | 3 | 3 | 50
107 | 1.6 | 0 | 0 | 46 | 5 | 1 | 0 | 3 | 50
108 | 1.6 | 0 | 0 | 47 | 5 | 0 | 0 | 3 | 50
109 | 1.6 | 0 | 0 | 45 | 5 | 3 | 0 | 3 | 50
110 | 1.6 | 0 | 0 | 48 | 3 | 3 | 0 | 3 | 50

## Sheet2
Exp
1a
1b
1c
1d
2a
2b
2c
2d
3a
3b
3c
3d
4a
4b
4c
4d
5a
5b
5c
5d
6a
6b
6c
6d
7a
7b
7c
7d
8a
8b
8c
8d
9a
9b
9c
9d
10a
10b
10c
10d
11a
11b
11c
11d
12a
12b
12c
12d
13a
13b
13c
13d
14a
14b
14c
14d
15a
15b
15c
15d
16a
16b
16c
16d
17a
17b
17c
17d
18a
18b
18c
Exp | 原材料质量/g | 添加剂1(木薯淀粉)/g | 添加剂2(玉米淀粉)/g | 水 | 溶剂1(尿素)/mL | PH调节剂2(NaOH)/mL | 溶剂2(氨水)/mL | 稀释剂(甘油)/mL | 合成温度
A01a | 1.2 | 0 | 0.4 | 48 | 0 | 0 | 0 | 2 | 50
A01b | 1.2 | 0.1 | 0.3 | 48 | 0 | 0 | 0 | 2 | 50
A01c | 1.2 | 0.2 | 0.2 | 48 | 0 | 0 | 0 | 2 | 50
A01d | 1.2 | 0.3 | 0.1 | 48 | 0 | 0 | 0 | 2 | 50
A02a | 1.2 | 0.4 | 0 | 48 | 0 | 0 | 0 | 2 | 50
A02b | 1.4 | 0 | 0.2 | 48 | 0 | 0 | 0 | 2 | 50
A02c | 1.4 | 0.1 | 0.1 | 48 | 0 | 0 | 0 | 2 | 50
A02d | 1.4 | 0.2 | 0 | 48 | 0 | 0 | 0 | 2 | 50
A03a | 1.3 | 0 | 0.3 | 48 | 0 | 0 | 0 | 2 | 50
A03b | 1.3 | 0.1 | 0.2 | 48 | 0 | 0 | 0 | 2 | 50
A03c | 1.3 | 0.2 | 0.1 | 48 | 0 | 0 | 0 | 2 | 50
A03d | 1.3 | 0.3 | 0 | 48 | 0 | 0 | 0 | 2 | 50
A04a | 1.6 | 0 | 0 | 48 | 0 | 0 | 0 | 2 | 50
A04b | 1.6 | 0 | 0 | 48 | 0 | 0 | 0 | 3 | 50
A04c | 1.6 | 0 | 0 | 48 | 0 | 0 | 0 | 5 | 50
A04d | 1.6 | 0 | 0 | 48 | 0 | 0 | 0 | 8 | 50
A05a | 1.6 | 0 | 0 | 0 | 1 | 46 | 5 | 3 | 70
A05b | 1.6 | 0 | 0 | 0 | 0 | 47 | 5 | 3 | 70
A05c | 1.6 | 0 | 0 | 0 | 3 | 45 | 3 | 3 | 70
A05d | 1.6 | 0 | 0 | 0 | 3 | 48 | 3 | 3 | 70
A06a | 1.6 | 1 | 5 | 46 | 0 | 0 | 0 | 3 | 85
A06b | 1.6 | 0 | 5 | 47 | 0 | 0 | 0 | 3 | 85
A06c | 1.6 | 3 | 5 | 45 | 0 | 0 | 0 | 3 | 85
A06d | 1.6 | 3 | 3 | 48 | 0 | 0 | 0 | 3 | 85
A07a | 1.6 | 0 | 0 | 48 | 0 | 0 | 1 | 3 | 85
A07b | 1.6 | 0 | 0 | 46 | 0 | 0 | 3 | 3 | 85
A07c | 1.6 | 0 | 0 | 44 | 0 | 0 | 5 | 3 | 85
A07d | 1.6 | 0 | 0 | 40 | 3 | 3 | 3 | 3 | 85
A08a | 1.6 | 0 | 0 | 48 | 0 | 0 | 1 | 3 | 70
A08b | 1.6 | 0 | 0 | 46 | 0 | 0 | 3 | 3 | 70
A08c | 1.6 | 0 | 0 | 44 | 0 | 0 | 5 | 3 | 70
A08d | 1.6 | 0 | 0 | 40 | 3 | 3 | 3 | 3 | 70
A09a | 1.6 | 0 | 0 | 48 | 0 | 0 | 1 | 3 | 50
A09b | 1.6 | 0 | 0 | 46 | 0 | 0 | 3 | 3 | 50
A09c | 1.6 | 0 | 0 | 44 | 0 | 0 | 5 | 3 | 50
A09d | 1.6 | 0 | 0 | 40 | 3 | 3 | 3 | 3 | 50
A10a | 1.6 | 0 | 0 | 46 | 5 | 1 | 0 | 3 | 50
A10b | 1.6 | 0 | 0 | 47 | 5 | 0 | 0 | 3 | 50
A10c | 1.6 | 0 | 0 | 45 | 5 | 3 | 0 | 3 | 50
A10d | 1.6 | 0 | 0 | 48 | 3 | 3 | 0 | 3 | 50