## Sheet1
Exp | Water contact angle/° | Tensile strength/Mpa | Elongation at break
1 | 57.8 | 2.510722 | 4.086614
2 | 103.6 | 7.676711 | 0.6206549
3 | 99.4 | 2.217314 | 1.999446
4 | 31.8 | 1.145163 | 1.306925
5 | 39.8 | 2.074363 | 0.9851811
6 | 35.2 | 0.9582492 | 1.762543
7 | 50.3 | 2.772201 | 1.195303
8 | 112.4 | 7.930234 | 0.6659359
9 | 44.7 | 10.2719 | 0.4220598
10 | 38.5 | 10.45183 | 0.5412173
11 | 31.9 | 2.01275 | 1.126352
12 | 42.2 | 14.85497 | 0.6130937
13 | 31.6 | 3.755309 | 0.9611447
14 | 56.9 | 7.919084 | 0.5051021
15 | 25.1 | 3.20321 | 0.9182236
16 | 52 | 2.660879 | 1.104052
17 | 44.8 | 1.274034 | 2.64359
18 | 37.4 | 2.114845 | 1.942738
19 | 33 | 1.385844 | 2.103434
20 | 31.5 | 3.23775 | 1.066964
21 | 34.2 | 2.858692 | 1.744476
22 | 115.4 | 2.516158 | 1.547092
23 | 56.6 | 3.382229 | 1.221804
24 | 31.4 | 2.797158 | 1.481201
25 | 35.6 | 4.718466 | 1.381623
26 | 56.6 | 5.118765 | 1.109682
27 | 38.3 | 1.645487 | 3.283346
28 | 43.4 | 7.807582 | 1.012905
29 | 30.3 | 4.488516 | 165.7%
30 | 30.9 | 2.101007 | 1.543447
31 | 41.7 | 5.746673 | 1.186724
32 | 41.4 | 2.866482 | 1.525548
33 | 40.1 | 12.1954 | 0.6663386
34 | 50.8 | 2.297359 | 4.850364
35 | 34.7 | 2.895338 | 1.534373
36 | 33.2 | 4.348905 | 1.214983
37 | 48.1 | 4.642067 | 1.521947
38 | 32.2 | 2.708942 | 4.569365
39 | 30.5 | 2.80812 | 1.734818
40 | 86 | 6.433867 | 1.091725
41 | 53.8 | 7.759256 | 0.9717304
42 | 41.7 | 1.284822 | 5.134985
43 | 102.7 | 3.892664 | 1.531378
44 | 112.9 | 3.48048 | 1.905521
45 | 126.6 | 6.810512 | 0.9444498
46 | 24.1 | 6.530354 | 0.9109643
47 | 42.1 | 5.694469 | 2.185304
48 | 33.5 | 4.058405 | 1.627266
49 | 25.1 | 6.701722 | 1.025102
50 | 32.6 | 4.842744 | 0.9597492
51 | 33.8 | 12.54856 | 0.8708204
52 | 32 | 1.991892 | 1.451227
53 | 32.8 | 2.373621 | 1.503032
54 | 34.2 | 2.244661 | 2.538105
55 | 30.6 | 2.306822 | 1.783134
56 | 30.5 | 1.518818 | 2.680582
57 | 35 | 8.801583 | 0.8963761
58 | 38.8 | 1.513254 | 3.334307
59 | 33.2 | 2.468641 | 1.448494
60 | 26 | 6.968057 | 0.6946361
61 | 55.6 | 3.936046 | 1.152091
62 | 32.1 | 0.5612528 | 6.066861
63 | 29.9 | 8.089571 | 0.7154974
64 | 41.1 | 7.400904 | 0.8494722
65 | 35.4 | 7.370528 | 0.863714
66 | 32.4 | 7.890631 | 1.077428
67 | 29.8 | 2.141147 | 2.1121
68 | 54.7 | 5.339782 | 0.9993729
69 | 36.1 | 6.378386 | 0.7135419
70 | 25.4 | 3.163188 | 1.133294
71 | 46.5 | 15.03943 | 0.5003539
72 | 48 | 14.16792 | 0.6630784
73 | 54.6 | 11.44992 | 0.462581
74 | 49.5 | 12.79804 | 0.6225539
75 | 54.5 | 11.85969 | 0.6050259
76 | 53 | 14.1629 | 0.6044645
77 | 46.6 | 14.29694 | 0.4116137
78 | 46.4 | 20.33933 | 0.2944611
79 | 48.9 | 9.29863 | 0.4165686
80 | 50.1 | 11.42846 | 0.4878995
81 | 50.6 | 14.41265 | 0.5356382
82 | 48.95 | 10.02093 | 0.5181256
83 | 52.4 | 11.38732 | 0.394792
84 | 48.17 | 6.683934 | 0.8599206
85 | 44.3 | 2.10263 | 1.631858
86 | 42.2 | 1.58571 | 3.904354
87 | 32.7 | 6.714425 | 0.780701
88 | 44.3 | 5.328966 | 0.968243
89 | 29.6 | 9.059547 | 0.709353
90 | 32.3 | 11.91881 | 0.609342
91 | 35.9 | 5.429188 | 0.7662923
92 | 47.9 | 4.781292 | 0.9375012
93 | 31.9 | 9.69493 | 0.596074
94 | 33.2 | 10.2998 | 0.7094247
95 | 48.5 | 6.576015 | 0.7681017
96 | 48.2 | 7.237373 | 0.8099301
97 | 45.5 | 6.344298 | 0.8565324
98 | 32.5 | 5.851478 | 0.6648087
99 | 38.9 | 5.670058 | 0.8494715
100 | 49.9 | 4.685367 | 0.890105
101 | 44 | 4.509374 | 0.6351435
102 | 27.4 | 6.237357 | 0.5140794
103 | 42 | 7.409623 | 0.8226496
104 | 47.2 | 7.317685 | 0.9719833
105 | 46.1 | 7.729737 | 0.8706575
106 | 32.6 | 11.13604 | 0.5852503
107 | 32.8 | 4.800728 | 0.8209234
108 | 41.4 | 4.858341 | 0.7849452
109 | 29.4 | 7.213432 | 0.7028597
110 | 34 | 8.739426 | 0.5552458